## Feuil1
|  | Method of analysis | Materials | Sampling requirements and preparation | Advantages | Drawbacks and limitations | See
Microchemical testing | Minimally invasive techniques | Microchemical/solvent tests | . Alloy . Core: elemental composition, testing for the presence of carbonates and gypsum . Repairs . Patina . Inlays and overlays . Gilding and other metal plating | . Tests can often be performed under the microscope using very small samples | . Economical, rapid, very precise way to qualitatively determine the presence of specific elements or substances . Quantitative analysis is possible in specialized laboratories | . The range of compounds that can be identified is limited . In many cases, tests can only confirm the presence or absence of a given material or element . Only those elements are found that are specifically looked for . Can be misleading, as it may indicate the presence of a substance whose quantity may be relatively minor, or even an incidental or accidental inclusion . Detection limits are rarely known . Best used in conjunction with other methods | II.6
Elemental anlaysis | Non- or minimally invasive techniques | X-ray fluorescence analysis (XRF) | . Alloy . Core: elemental composition . Repairs . Patina . Inlays and overlays . Gilding and other metal plating | . Useful information can be obtained without sampling . Quantitative analysis of alloys may require polishing a spot (2–10 mm diameter) to remove corrosion and expose base metal | . Rapid, multi-element characterization . Inexpensive . Many analyses can be made over large areas . Quantitative alloy analysis is possible . Elemental mapping possible | . Rigorous quantitative analysis is difficult . Geometry can affect readings (flat surfaces are ideal; curves can create issues) . Not effective for light elements such as carbon, oxygen, and sodium . Only a thin surface layer is analyzed for most materials | II.5, II.6, II.7
|  | Particle- (or proton-) induced X-ray emission (PIXE) and particle-induced gamma ray emission (PIGE) | . Alloy . Core: elemental composition . Repairs . Patina . Inlays and overlays . Gilding and other metal plating | . Useful information can be obtained without sampling . Quantitative analysis of alloys may require polishing a spot (0.5–5 mm diameter) to remove corrosion and expose base metal | . Relatively high spatial resolution (50 µm) enables mapping complex patina or gilding layers as well as specific surface features (repairs, assemblies, inlays, overlays) | . Expensive . Rarely available as a service analysis; limited to a few laboratories . Most laboratories cannot analyze objects larger than a few cm high . Only a very thin surface layer is analyzed for most materials | II.5, II.6, II.7
|  | Rutherford backscattering spectrometry (RBS) and nuclear reaction analysis (NRA) | . Surface analysis . Patina . Gilding and other metal plating | . Useful information can be obtained without sampling | . Depth profiling possible (analysis of different strata for patina and plating) | . Expensive, not widely available (few laboratories can do such analysis) . Not suitable for complex layered stuctures . Needs to be combined with other techniques Note: for NRA there is no issue of decontamination, as there is with neutron analysis | 6
|  | Laser-induced breakdown spectroscopy (LIBS) | . Patina . Alloy . Core material . Inlays and overlays . Gilding and other metal plating | . Useful information can be obtained without sampling | . Rapid, multi-element characterization . Inexpensive . Able to analyze light elements . Depth profiling is possible (analysis of different strata) | . Minimally destructive; creates many small ablation craters (<1 mm diameter) . Small analysis spot may yield unrepresentative results . Not widely accepted as a method for rigorous quantitative analysis | 5, 6
|  | Laser ablation inductively coupled plasma – mass spectrometry (LA ICP-MS) | . Patina . Alloy . Core material . Inlays and overlays . Gilding and other metal plating | . Sampling may be necessary if object is not small (see "atomic spectroscopies" below) | . Rapid, multi-element characterization . Able to analyze light elements . Depth profiling is possible (analysis of different strata) | . Minimally destructive; creates many small ablation craters (<<1 mm diameter) . Small analysis spot may yield unrepresentative results . Quantitative analysis of copper alloys is difficult due to matrix effects . Only for small sculptures if sampling is not possible | II.6
|  | Neutron diffraction | . Alloy . Core material | . No sampling required | . Able to measure the composition of the metal throughout the thickness of the metal wall . Possible to detect evidence of cold working | . Highly specialized technique requiring large-scale research facilities, typically nuclear reactors . Only certain elements can be detected and quantified using neutron diffraction . The error of measurement is relatively high compared to other techniques . Some objects may need to be quarantined for decontamination (de-activation) at the neutron facility for anywhere from several minutes to several days before returning to the owner depending on a number of parameters, including neutron flux and energy, alloy composition, etc., which can create temporary radioactivity of the material | II.5
| Invasive techniques | Scanning electron microscopy (SEM-EDS or SEM-WDS) | . Alloy . Core: elemental composition . Repairs . Patina . Inlays and overlays . Gilding and other metal plating | . Small samples, <1 mm2, usually embedded in cross section and carefully polished | . Best spatial resolution of all techniques (beam spot size of a few nm) . Enables precise mapping of complex patina or gilding layers | . Expensive | II.5, II.6, II.7
|  | Atomic spectroscopies: atomic absorption spectrometry (AAS) and inductively coupled plasma – atomic emission spectroscopy (ICP-AES) | . Alloy . Core: elemental composition | . ~20 mg of clean metal drillings (or pieces) for metals | . High sensitivity for trace element analysis . Much more sensitive than XRF or SEM-EDS | . More laborious, more expensive, and less easily accessible than EDXRF | II.5, II.6
|  | Inductively coupled plasma – mass spectrometry (ICP-MS) | . Alloy . Core: elemental composition | . ~20 mg of clean metal drillings (or pieces) for metals | . The most sensitive technique for elemental analysis (~100 times more sensitive than ICP-AES) | . The most laborious of the invasive spectroscopic techniques . More expensive and less accessible than atomic spectroscopies (including ICP-AES), although in the 2010s it has greatly evolved and is slowly replacing atomic spectrosopies | II.5, II.7
|  | Neutron activation analysis (NAA) | . Alloy . Core: elemental composition | . 50–100 mg of sample material (metal or core) | . Relatively good sensitivity and accuracy on a large range of elements | . Expensive, not available as a service analysis for bronzes . Some objects may need to be quarantined for decontamination (see "neutron diffraction" above) | II.5, II.7
Isotope analysis (mainly Pb isotopes) | Invasive technique | Multi-collector – inductively coupled plasma – mass spectrometry (MC-ICP-MS) | . Alloy . Metallic repairs . Metallic inlays and overlays | . Small sample of material (~20 mg for metals) | . Useful for for provenancing of metals | . Relatively expensive . Requires a database and a good knowledge of the prehistoric/historic context to be useful . Lead isotopes have limited utility for intentionally leaded alloys | II.5
Structural analysis* | Invasive technique | Optical microscopy (metallography) | . Metal | . Polished samples of a few mm2 to 1 cm2 are usually required for the study of microstructure | . Microstructure can be used to distinguish as-cast metal, cold-worked metal, and annealed metal . Can help to identify joinery techniques such as welding and brazing . Can be used to characterize corrosion and patina | . Large sample size | II.5, II.6
|  | Fourier transform infrared spectroscopy (FTIR) and Raman spectroscopy | . Organic and inorganic fills for repair . Organic and inorganic patina . Organic and inorganic inlays and overlays | . Samples <<1 mm2 required . Microscopic samples suffice if FTIR microscopy is available | . Rapid and easily accessible; most laboratories have this technique (at least FTIR) | . Spectra require interpretation by a scientist experienced in artworks . Reference spectra are required for comparison; some materials may not have adequate reference spectra . Complex mixtures generate complex spectra that are not easy to interpret; best for pure materials or simple mixtures . Often complemented by other techniques
|  | Gas chromatography with mass spectrometry (GC/MS or pyrolysis (Py)-GC/MS) | . Organic fills for repair . Organic patina . Organic inlays and overlays | . Microscopic samples required | . Qualitative and quantitative analysis (sensitivity typically in ppb) of organic materials . Gas chromatography has the advantage over infrared spectrometry that it permits the identification of complex mixtures | . Chromatograms and spectra require interpretation by an experienced scientist . Reference spectra are required for comparison; some materials may not have adequate reference spectra
|  | X-ray diffraction (XRD) | . Core . Inorganic fills for repairs . Inorganic patina . Inorganic inlays and overlays (other than metals) | . Microscopic samples required, although portable instruments are becoming available that may enable in situ measurements | . Quite rapid . Very informative, often a necessary step in the identification of compounds . Widely available | . Some mineral compounds are difficult to detect (SnO2, sulfur compounds, etc.) . Complex mixtures may be hard to decipher, though software to aid interpretation is improving
Petrography** | Invasive techniques | Optical microscopy (petrography) | . Core | . Samples of a few mm2 to 1 cm2 are required for thin section preparation | . Rapid . Widely available . Used in conjunction with digital image analysis, many distinctive characteristics of a core can be quantified (such as porosity and particle size, shape and distribution) | . May not be sufficient to fully identify the material | II.7
|  | Cathodoluminescence (CL) microscopy | . Core | . Polished samples of a few mm2 to 1 cm2 are usually required | . Most scanning electron microscopes can be fitted with a CL detector . Rapid imaging . Can be useful for classifying mineral species and core types, usually in conjunction with other techniques such as SEM-EDS | . Rarely applied to the study of core material in bronzes to date . Relies on comparative analysis; currently few documented samples are available for comparison . Not widely available in cultural heritage laboratories
Dating | Invasive techniques | Trapped charge dating; thermoluminescence dating (TL) and optically stimulated luminescence (OSL) | . Core: mineral constituents | . 100–200 mg of core material uncontaminated by radiation (including UV radiation); samples must be taken in the dark | . An absolute dating method (if the annual dose can be measured) . Applies to all cores containing silicates (quartz, feldspars, etc.) . Although not routinely used for bronzes, it is becoming more widespread . New, single-crystal OSL techniques offer the potential for more precise and robust dating | . Calculations require estimation of many parameters, leading to imprecision (results of analyses of the same material by different laboratories do not always coincide) . Analysis of core that was not sufficiently heated during casting can yield an overestimate of age . Exposure to subsequent sources of radiation (such as X-rays during radiographic exams) can yield an overestimate of age . Few labs currently have the equipment and experience necessary | II.8
|  | Radiocarbon dating (carbon-14) | . Core: organic constituents | . 2–5 mg | . Simple collection procedure if the core is accessible and has substantial organic content . Readily available as a service analysis in many radiocarbon laboratories | . Errors are possible if old organic matter was naturally present in the core's raw materials, particularly in clays
|  | Radiocarbon dating (carbon-14) | . Armature (carbon in iron) | . 100–1500 mg depending on the carbon content (0.8 %wt of C => 125 mg, 0.3 %wt of C=> 333 mg , etc.) | . Currently the only accepted method to date iron armatures | . Large sample required . Very recent technique, not available as a service analysis, few laboratories are able to undertake such analysis
* See II.6§2.1 for a definition of "structural analysis."
** Although petrography enables structural analysis, it is presented separately, since for bronze sculpture it is exclusively devoted to core analysis.