## Feuil1
TYPE of DEFECT | DESCRIPTION | LINK to images | LINK to Vocabulary | LINK to chapters
Avoidable defects occuring BEFORE the casting | model mishandling (sagging of a wax model placed in an overheated environment, wear on the surface, etc.) | - | - | -
| misfortunes (core displacement, mold cracks, etc.) | ? | flashing | -
Defects inherent to the process | shrinkage | - | shrinkage | 2.4
| protrusions (sprues, etc.) | - | sprue | Gen Intro §2.7 & 1.1§3.2.1
| seam lines | - | flashing | 1.1§1.2.1
| holes (armatures, core pins, etc.) |  |  | Gen Intro §2.6 & 1.1§3.1
Avoidable defects occuring AFTER the casting | downstream processing (incompetent or incomplete finishing) | ? |  | 1.6§2.6 & 1.7§1.1.2
Later damage | mechanical damage (reuses, lost parts, etc.) | 87.174 |  | 1.6§1.4 & 1.8§1.3
| corrosion |  | corrosion | 1.8§1.1
| surface disfigurement (vandalism, harsh cleaning) | 1072.1096 |  | 1.7&1.8