## Feuil1
location of evidence | distinctive features | PRESSING MOLD PARTS onto a REMOVABLE, HARD PATTERN |  |  | EMBEDDING of COMBUSTIBLE MODEL in MOLD and BURNING IT OUT
|  | sand casting | clay piece mold | cuttlebone | lost wax | [5 empty] | life cast (solid)
[5 empty] | direct |  | indirect
[5 empty] | traditional | wax slab | lasagna | cut-back core | slush molding | wax slab
external surface | fingerprints | X |  |  | X | X | X | X | X | X
| seam line (due to wax piece mold, refractory mold, etc.) | X | X | X |  |  | X | X | X | X | X
internal surface | soft/round contours | depends on the model and mold material | X |  |  | X |  |  | X
| geometric contours | possibly | X |  | possibly |  | possibly | X
| small spherical globules |  |  |  |  | if using a poured core |  | if using a poured core | possibly | possibly
| fingerprints | rare | X |  | X | X | possibly |  | X | X
| brush or other tool marks | X | possibly |  | X | X | X |  | X | X
| drip marks |  |  |  |  | X |  |  | X | X
| core flashing | relatively uncommon and straight | X |  | if hollow cast or relief | X | X | X | X | X
in the metal wall | wax-to-wax joints |  |  |  |  | X |  |  | X | X
| inclusion of ash | [9 empty] | X