## Feuil1
PROCESS STEPS | METHODS OF EXAMINATION(1) |  | METHODS OF ANALYSIS(2) |  | Provide information on: | See
| Usual techniques and tools | Rarer techniques(3) | Usual techniques and tools | Rarer techniques
Casting processes | Naked-eye examination (good lighting at different angles, including raking light and reflectance transformation imaging [RTI]), portable loupe, stereo microscope, magnet, borescope or endoscope, X-ray radiography | 3D scanning/photogrammetry, high energy X-ray (1 MeV and beyond), gamma or neutron radiography, computerized tomography (CT), ultrasonic testing, thermography | - | Carbon-14 dating (of iron armatures) | Method of fabrication of the models, degree of modeling, type of cast (hollow, solid, direct, indirect, other), casting method, possible absolute and relative dating | I.1
Core(4) | Naked-eye examination, endoscope, stereo microscope, X-ray radiography | High-energy X-ray (1 MeV and beyond) or gamma or neutron radiographies, computerized tomography (CT) | . Petrographic analysis (PLM) . Microchemical tests, XRD, XRF, SEM | . Cathodoluminescence microscopy . Elemental analysis: LIBS, PIXE, PIGE, EPMA, AAS, ICP-AES, (LA-)ICP MS, NAA . Luminescence and carbon-14 dating | Identification of core materials, method of fabrication, provenance of core materials, possible absolute and relative dating | II.7
Metals(5) | Naked-eye examination, olfactory testing | - | . Elemental analysis without sampling (XRF) . Elemental analysis with sampling (microchemical tests, XRF, SEM) | . Elemental analysis without sampling (LIBS, PIXE, PIGE, LA-ICP MS) . Elemental analysis with sampling (EPMA, NAA, AAS, ICP-AES, ICP-MS) . Metallography . Testing of physical and chemical properties . Carbon-14 dating (of iron armatures) | Identification of the alloy, characterization of its properties, provenance of raw materials, possible relative dating | I.2 II.5
Casting defects | Naked-eye examination (good lighting at different angles, including raking light and reflectance transformation imaging [RTI]), portable loupe, stereo microscope, borescope or endoscope, X-ray radiography | 3D scanning/photogrammetry, RTI, high-energy X-ray (1 MeV and beyond) or gamma or neutron radiographies, computerized tomography (CT), ultrasonic testing, thermography, eddy currents, image analysis | - | - | Quantity, form, distribution and location of defects, causes of flaws | I.3 Fig. 150 (defects diagram)
Repairs | Naked-eye examination (good lighting at different angles, including raking light and reflectance transformation imaging [RTI], and UV light for nonmetallic fills), portable loupe, stereo microscope, endoscope, X-ray radiography | 3D scanning/photogrammetry, RTI, high-energy X-ray (1 MeV and beyond), gamma or neutron radiography, computerized tomography (CT), ultrasonic testing, thermography, eddy currents, image analysis | . Elemental analysis without sampling (microchemical tests, XRF) . Elemental analysis with sampling (XRF, SEM) | . Elemental analysis without sampling (LIBS, PIXE, PIGE, LA-ICP MS) . Elemental analysis with sampling (EPMA, AAS, ICP-AES, ICP-MS) . Structural analysis without sampling (for nonmetallic fills) (XRD, FTIR) . Structural analysis with sampling (for nonmetallic fills) (GC-MS, FTIR, Raman) . Metallography . Carbon-14 dating of organic fills | Techniques and materials used for repairing, skills of the founder, history of the piece (later repairs), possible relative attribution/dating | I.4 Fig. 167 (repairs diagram)
Assemblies | Naked-eye examination (good lighting at different angles, including raking light and reflectance transformation imaging [RTI]), portable loupe, stereo microscope, borescope or endoscope, X-ray radiography | High-energy X-ray (1 MeV and beyond), gamma and neutron radiographies, computerized tomography (CT), ultrasonic testing, thermography, eddy currents | . Elemental analysis without sampling (microchemical tests, XRF) . Elemental analysis with sampling (XRF, SEM) | . Elemental analysis without sampling (LIBS, PIXE, PIGE, LA-ICP MS) . Elemental analysis with sampling (EPMA, AAS, ICP-AES, ICP-MS) . Metallography | Casting plan, assembly techniques and materials, possible relative dating | I.5 Fig. 201 (assemblies diagram)
Tool marks | Naked-eye examination (good lighting at different angles, including raking light and reflectance transformation imaging [RTI]), portable loupe, stereo microscope, borescope or endoscope (for inside marks), X-ray radiography | Silicone rubber impression, 3D scanning/photogrammetry, RTI, high-energy X-ray (1 MeV and beyond) or gamma or neutron radiographies, computerized tomography (CT), digital microscopy, rugisometry/tribology techniques (interferometric microscopy, profilometry), microhardness, neutron diffraction | - | - | Degree and type of cold working/working on the model, recurrence of tool marks, artist’s involvement in the process, history of piece (original appearance, later interventions, present condition) | I.6 Fig. 233 (flow chart)
Gilding and plating | Naked-eye examination (good lighting at different angles, including raking light), borescope or endoscope (for drips of gilding on interior), portable loupe, stereo microscope, X-ray radiography | High-energy X-ray (1 MeV and beyond), gamma and neutron radiographies, computerized tomography (CT) | . Elemental analysis without sampling (microchemical tests, XRF) . Elemental analysis with sampling (XRF, SEM) | . Elemental analysis without sampling (LIBS, PIXE, PIGE, RBS, LA-ICP MS) . Elemental analysis with sampling (EPMA, AAS, ICP-AES, ICP-MS) . Depth chemical profiling (LA-ICP MS, RBS)(6) . Metallography | Techniques and materials, including thickness of plating, history of piece (original appearance, later surface treatment, present condition) | I.7 II.6 Fig. 304 (flow chart)
Patina | Naked-eye examination (good lighting at different angles, including raking light and reflectance transformation imaging [RTI], and UV light), portable loupe, borescope or endoscope (for corrosion on interior), stereo microscope | - | . UV light . Elemental analysis without sampling (microchemical tests, XRF) . Elemental analysis with sampling (XRF, SEM) | . Elemental analysis without sampling (LIBS, PIXE, PIGE, RBS, LA-ICP MS) . Elemental analysis with sampling (EPMA, AAS, ICP-AES, ICP-MS) . Depth chemical profiling (LA-ICP MS, RBS, NRA, SIMS, Auger spectroscopy, GDL) . Structural analysis without sampling (XRD, FTIR) . Structural analysis with sampling (GC-MS, FTIR, Raman) . Metallography . Color measurement | Techniques and materials, including thickness and layering of patina, history of piece (original appearance, later surface treatment, present condition), possible relative dating | I.8 II.6 Figs. 305, 307, 338 (patina diagram and flow charts)
Inlays and overlays | Naked-eye examination (good lighting at different angles, including raking light and reflectance transformation imaging [RTI] and UV light), portable loupe, stereo microscope | 3D scanning, RTI, high-energy X-ray (1 MeV and beyond), gamma and neutron radiographies, computerized tomography (CT) | . UV light . Elemental analysis without sampling (microchemical tests, XRF) . Elemental analysis with sampling (XRF, SEM) | . Elemental analysis without sampling (LIBS, PIXE, PIGE, RBS, LA-ICP MS) . Elemental analysis with sampling (EPMA, AAS, ICP-AES, ICP-MS) . Structural analysis without sampling (XRD, FTIR) . Structural analysis with sampling (GC-MS, FTIR, Raman) . Metallography | History of piece (original appearance, later surface treatment, present condition) | I.9 Fig. 340 (inlays diagram)
(1) For more details on examination techniques, see II.1, II.2, II.3.
(2) For more details on analytical techniques, see II.5, II.6.
(3) By "rarer" techniques, we mean techniques less available in most labs devoted to cultural heritage. Note that this may vary from country to country.
(4) And possible other materials in hollow bronzes, such as consecration offerings.
(5) This includes repairs.
(6) Techniques such as SIMS, Auger spectroscopy, and glow discharge ICP are not mentioned here since they are devoted exclusively to modern materials science (thin films in electronics, notably).