## Feuil1
| melting temperature | castability | machinability | weldability (fusion welding) | ability for fire gilding | ability for chemical patina | corrosion resistance in air | color
unalloyed copper | high | poor | poor | poor | good | good | poor | soft pink
arsenical alloy (e.g., 3% As) | medium | medium | ? | ? | ? | ? | ? | soft pink
tin-bronze (e.g., 10% Sn) | medium | medium | poor | good | medium | poor | good | bronze-gold
zinc-containing alloy (e.g., 15% Zn) | medium | medium | poor | poor | medium | medium | medium | gold
leaded alloy (e.g., 10% Sn & Pb) | medium | good | good | depends on other additions | poor | depends on other additions | depends on other additions | bronze-gold
phosphor bronze (e.g., 0.02% P) | high | good | poor | excellent | good | good | poor | soft pink
silicon bronze (e.g., 4% Si) | medium | good | medium | excellent | ? | poor | excellent | gold