## raw
Type | Name | description | most common compositions (weight %) | comment | Agrrement among the 17 CAST:ING specialists (%) | Asmus | Azéma | Bassett | Bewer | Boulton | Bourgarit | Castelle | Collinet | Dandridge | Gänsicke | Garenne-Marot | Heginbotham | Kreutner | Lacey | LaNiece | Lebon | Maish | Mille | Morigi | Motture | Reedy | Reid | Robcis | Strahan | Sturman (after Glinsman 93) | Vincent | Welter | total answers
copper | copper | copper with no intentionally added elements | various (see comment) | Various definitions depending on the CAST:ING member: <1% Sn, <1% Pb, >95% Cu, or an alloy with ≤3% of Sn, Zn, and/or Pb, may be called copper. The 1% threshold is definitely arbitrary. | 70.58824 |  |  | 1 |  |  | 1 | 1 |  |  |  | 1 |  | 1 | 1 | 1 |  |  |  | 1 | 1 |  | 1 | 1 | 1 |  |  |  | 17
|  |  | <1% Sn, <1% Pb |  | 5.882353 | [17 empty] | 1
| impure copper |  | >96% Cu, <1% Sn, <1% Zn, <2% Pb |  | 5.882353 | [24 empty] | 1
| low alloyed copper | copper with minor addition of other elements | >95% Cu |  | 5.882353 | [26 empty] | 1
| mixed copper | copper with minor addition of other elements | >92% Cu, 1–2% Sn, 1–2% Zn | rarely used | 5.882353 | [24 empty] | 1
bronze | bronze | copper alloyed with tin | 5–13% Sn | The minimum amount of tin for an alloy to be called bronze is difficult to state (see "bronze" entry). In the literature devoted to bronzes (sculpture and other implements), it is rare to encounter a bronze with <5% Sn. | 76.47059 |  |  | 1 |  | 1 | 1 | 1 |  |  |  | 1 |  | 1 | 1 | 1 |  |  |  | 1 | 1 |  | 1 | 1 | 1
| low-tin bronze | copper alloyed with small amounts of tin | 5–8% Sn | This designation has been suggested by 20% of the members, yet they do not agree on the definition. For some, it should hold <5% Sn, for others, 5–8%. | 5.882353 | [26 empty] | 1
|  |  | <5% Sn |  | 5.882353 | [17 empty] | 1
|  |  | 2–7% Sn |  | 5.882353 | [24 empty] | 1
| medium-tin bronze | copper alloyed with moderate amounts of tin | 8–15% Sn |  | 5.882353 | [26 empty] | 1
|  |  | 7–14% Sn |  | 5.882353 | [24 empty] | 1
| high-tin bronze | bronze with high tin | from 12–15% Sn (depending on the author) to ≥25% Sn | Typical alloys for bells, but encountered in sculptures as well (India, Southeast Asia, etc.). | 76.47059 |  |  |  |  | 1 | 1 | 1 | [5 empty] | 1 | 1 | 1 |  |  |  | 1 | 1 |  | 1 | 1 | 1 | 1 |  | 1
| bell metal | copper-tin alloy with tin >15% | >15% Sn |  | 11.76471 | [5 empty] | 1 | [13 empty] | 1
brass | brass | copper alloyed with zinc | 5–15% Zn | The minimum amount of zinc for an alloy to be called brass is difficult to state. In the literature devoted to bronzes (sculpture and other implements), it is rare to encounter a brass with <6–7% Zn. | 64.70588 |  |  | 1 |  | 1 | 1 | 1 | [5 empty] | 1 | 1 | 1 |  |  |  | 1 | 1 |  |  | 1 | 1
| low-zinc brass | copper alloyed with small amounts of zinc | 5–10% Zn | This designation has been suggested by one-third of the members. Yet whereas there is consensus on the minimum content (5% Zn), the maximum content varies from 15% to 30% according to the member. | 5.882353 | [26 empty] | 1
|  |  | 5–30% Zn |  | 17.64706 | [21 empty] | 1 | 1 |  |  |  | 1
|  |  | 2–7% Zn |  | 5.882353 | [24 empty] | 1
| medium-zinc brass | copper alloyed with moderate amounts of zinc | 10–20% Zn |  | 5.882353 | [26 empty] | 1
| high-zinc brass | brass with large amounts of zinc | >30% Zn |  | 23.52941 | [14 empty] | 1 | [6 empty] | 1 | 1 |  |  |  | 1
|  |  | 15–30% Zn |  | 52.94118 |  |  | 1 |  |  | 1 | 1 | [5 empty] | 1 | 1 | 1 |  |  |  | 1 |  |  |  | 1 | 1
|  |  | >20% Zn |  | 5.882353 | [26 empty] | 1
|  |  | >14% Zn |  | 5.882353 | [24 empty] | 1
| latten |  | Zn as the primary alloying element, with <1% Sn and <1% Pb |  | 11.76471 | [8 empty] | 1 | [10 empty] | 1
ternary alloys | gunmetal | copper alloyed with zinc and copper | 4–8% Sn, 4–8% Zn | This term is widely used in the literature, yet it can be anachronistic, as guns did not appear before the Late Middle Ages. Some authors prefer "red brass." See also comment in "bronze." | 23.52941 | [13 empty] | 1 | 1 | [6 empty] | 1 |  | 1
| red brass | copper alloyed with zinc and copper | 4–8% Sn, 4–8% Zn | See comments for "gunmetal" and "bronze." | 23.52941 | [5 empty] | 1 | 1 | [6 empty] | 1 | [12 empty] | 1
leaded alloys | leaded alloy | any copper alloy with lead added | 3–10% Pb | Same comment as for brass regarding the minimum amount of lead. | 64.70588 |  |  | 1 |  | 1 | 1 | 1 | [5 empty] | 1 | 1 | 1 |  |  |  |  | 1 |  | 1 | 1 | 1
|  |  | Bronze and brass alloys with a Pb concentration of ≥4%, and Cu alloys with a Pb content of ≥2%, are described as "leaded." |  | 5.882353 | [24 empty] | 1
| low-lead alloys | any copper alloy with small amounts of lead added | <1% Pb |  | 5.882353 | [17 empty] | 1
| high-lead alloy | any copper alloy with large amounts of lead | 15–30% Pb |  | 41.17647 | [5 empty] | 1 | 1 | [6 empty] | 1 | 1 |  |  |  | 1 |  |  |  | 1 | 1
|  |  | >10% Pb |  | 5.882353 | [24 empty] | 1
quarternary alloy | quarternary alloy | any copper alloyed with tin, zinc, and lead |  | Easy way to describe an alloy containing tin, zinc, and lead as intentionally added elements without having to decide on a specific name. | 23.52941 | [5 empty] | 1 | [11 empty] | 1 |  | 1 |  |  |  | 1
arsenic | arsenical copper or arsenical bronze | any copper alloy containing high amounts of arsenic | 1–3% As |  | 17.64706 |  |  | 1 | [7 empty] | 1 | [12 empty] | 1
contemporary alloys | silicon bronze | copper alloyed with silicon | ≤5% Zn | Welds easily, but difficult to chase and patinate. | 11.76471 | [5 empty] | 1 | [15 empty] | 1
|  |  | 3.5–4.5% Si, 0.5% Mg, 0.5% Fe | Developed around the 1880s–90s, silicon bronze was first used for the underwater telegraph cables connecting the UK to the continent. Silicon adds ductility to the alloy and lowers the viscosity of the melt, while magnesium and iron remove oxygen from the melt. | 5.882353 | [13 empty] | 1
| silicon brass | copper alloyed with silicon and zinc | >5% Zn |  | 5.882353 | [21 empty] | 1
| phosphor bronze | bronze with phosporous added intentionally | 0.5–11% Sn | Developed around the 1880s–90s, phosphorus increases wear resistance and helps remove oxygen from the melt. | 5.882353 | [13 empty] | 1
| United States Standard Bronze | popular bronze fro sculpture in the US in the 1930 s | 90% Cu with 7% Sn and 3% Zn | Although I (Ann Boulton) have never used this term, "United States Standard Bronze" is or was a term popular with American sculpture foundries at least in the 1930s. According to Riccardo Bertelli, the owner of the Roman Bronze Works (the most important sculpture foundry in the US in the 20th century), this name commonly appeared in contracts for casting art bronze. It is not sanctioned by the US government, just something foundries adopted on their own. | 5.882353 |  |  |  |  | 1
| Bronze d'art |  |  |  | 0
| Bronze coubertin |  |  |  | 0
| Bronze Keller |  |  |  | 0

## edited
Main alloying elements | Names used for bronze sculpture by the CAST:ING members | description | most common compositions (weight %) | comment | popularity (%)
none | copper | copper with no added elements | varia (see comment) | 3 definitions depending on the CAST:ING member: (1) less than 1% Sn, Pb, (2) more than 95% Cu, (3) an alloy with up to 3% of tin, zinc and/or lead depending on the context | 100
| impure copper | copper with few added elements | more than 96% copper, less than 1% of tin, less than 1% of zinc, and less than 2% lead | rarely used | 9.090909
| low alloyed copper | copper with few added elements | more than 95% copper (European modenr standards) | rarely used | 9.090909
| mixed copper | copper with few added elements | more than 92% copper, between 1-2% of tin and between 1-2% of zinc | rarely used | 9.090909
tin | bronze | copper alloyed with tin | 5 to 13% | The minimum amount of tin for an alloy to be called bronze is difficult to state (see "bronze" entry). In the literature devoted to bronzes (sculpture and other implements), it is rare to meet a bronze with less than 5wt% of tin. | 90.90909
| low tin bronze | bronze with low amounts of tin | 5-8% Sn | CAST:ING members do not agree on the definition: for some, it should hold less than 5 wt% Sn, for others the tin amount ranges between 5 and 8%, for others from 2 to 7%. | 18
| medium tin bronze | bronze with medium amounts of tin | 7-15% Sn | rarely used | 20
| high tin bronze | bronze with high amounts of tin | 12 -15% to 25% tin or more | Typical alloys for bells but encountered in sculptures as well (India, South East Asia, etc.) | 90.90909
| bell-metal | copper-tin alloy with tin above 15% | above 15% tin |  | 40
zinc | brass | copper alloyed with zinc | 5 to 15 % Zn | The minimum amount of zinc for an alloy to be called brass is difficult to state. In the literature devoted to bronzes (sculpture and other implements), it is rare to meet a brass with less than 6-7wt% of zinc. See "brass" term entry. | 100
| low zinc brass | brass with low amounts of zinc | 2- 5 to 7-30 % Zn | No consensus on the minimum zinc content (2 to 5 wt% Zn) nor on the maximum (10 to 30% ). | 36
| medium zinc brass | brass with medium amounts of zinc | 7-10 to 14-20% zinc | rarely used | 9.090909
| high zinc brass | brass with high amounts of zinc | more than 14-15 to 30% zinc | The minimum content varies from 14, 15, 20, up to 30% according to the member. | 100
tin and zinc | gunmetal | copper alloyed with zinc and copper | 4 to 8% of tin and zinc | This term is widely used in the literature, yet it may be sometimes anachronistic: guns do not appear before the late middle ages. Some authors prefer to use "red brass" or "latten". See "brass" entry | 36.36364
| red brass | copper alloyed with zinc and copper | 4 to 8% of tin and zinc | See comments for "gunmetal" and "bronze" | 27.27273
| ternary alloy | an alloy with 3 major elements including copper and mostly tin and zinc
lead | leaded alloy | generic term for all the alloys bearing intentional lead | 1 to 10% of lead | The qualification "lead" may be added to all the aforementioned alloys (eg lead bronze). Yet, the minimum amount of lead required varies according to the author. Alloys with up to 3% lead may be called "unleaded", whereas some authors state 2% or 4% depending on the alloy. | 100
| low lead alloys | all alloys with low amounts of lead present intentionnaly | less than 1% Pb | The qualification "low lead" may be added to all the aforementioned alloys (eg low lead bronze). Again, alloys with up to 3% lead may be called "unleaded", depending on the context. | 20
| high leaded alloy | High lead brass, bronze, etc. Any copper alloy with high amounts of lead | 15 to 30% lead | The qualification "high lead" may be added to all the aforementioned alloys (eg high lead bronze). The lower limits vary according to the author (10 to 15%). | 100
tin, zinc and lead | quarternary alloy | an alloy with 4 major elements including copper and mostly tin, zinc and lead |  |  | 40
arsenic | Arsenical copper or bronze | Copper with relatively large amounts of arsenic | around 3-5% arsenic | Very frequent during protohistoric times (sometimes as an "ancestor" of bronze), arsenic bronze has been rarely enountered on sculpture (the Cipriani casts after the antique from the Getty (Florence 1740's) show a Cu-As alloy with 3 wt% arsenic, cf J Bassett). | 30
silicon | Silicon bronze | copper alloyed with silicon | 3.5-4.5 Si 0.5 Mg 0.5 Fe, possibly up to 5% zinc. Mn might also be present | Developped around the 1880-90s, silicon bronze were first used for the underwater telegraph cables connecting the UK to the continent. Silicon adds ductility to the alloy and lowers viscosity to the melt. Mg and Fe remove oxygen in the melt. The alloy is very hard to patinate. The composition varies according to the country. 3.5-4.5 Si 0.5 Mg 0.5 Fe | 100
| Silicon brass | copper alloyed with silicon and zinc | more than 5% zinc |  | 9.090909
phosphorous | Phosphor Bronze | All copper alloys with phosphorous | % P ???, 0.5-11% Sn | Developed around the 1880-90s, phosphor increases wear resistants and helps remove oxygen in the melt | 9.090909