## Feuil1
Alloy name (author's nomenclature) | Alloy number (Amercian Society of Metals [ASM] nomenclature) | Composition (wt%) | Hardness (Brinell 500kg) | Machinability (%)
pure copper | C80100 | 99.95% Cu | 44 | 10
tin bronze | C90200 | 7% Sn | 70 | 20
tin bronze | C90700 | 10% Sn | 80 | 20
leaded tin bronze | C92700 | 10% Sn, 2% Pb | 77 | 45
leaded tin bronze | C93700 | 10% Sn, 10% Pb | 60 | 80
ternary alloy | C90500 | 10% Sn, 2% Zn | 75 | 30
quaternary alloy | C92600 | 10% Sn, 1% Pb, 2% Zn | 70 | 40
quaternary alloy | C83300 | 1.5% Sn, 1.5% Pb, 4% Zn | 35 | 35
quaternary alloy | C83600 | 5% Sn, 5% Pb, 5% Zn | 60 | 84
quaternary alloy | C83600 | 4% Sn, 6% Pb, 7% Zn | 60 | 90
brass | C83400 | 10% Zn | ? | 60
high-zinc brass | C85400 | 1% Sn, 3% Pb, 29% Zn | 50 | 80
silicon bronze | C87200 | 4% Si | 85 | 40